## Sheet1
WORK MATERIALS |  | TAPPING SPEED (m/min) | [5 empty] | CUTTING FLUIDS
|  | SPIRAL | GUN | STRAIGHT | FPUTELESS | SOLID CARBIDE TAP | PIPE
|  | FLUTED TAP | POINTED TAP | FLUTED TAP | TAP |  | TAP
LOW CARBON | ≤C0.2% | 8~13 | 15~25 | 8~13 | 8~13 | - | 3~6
STEELS
MEDIUM CARBON | C0.25~0.40% | 7~12 | 10~15 | 7~12 | 7~10 | - | 3~6 | Sulfochlorinated
STEELS | [7 empty] | Oli(Ative Type)
HIGH CARBON STEELS | ≥C0.45% | 6~9 | 8~13 | 6~9 | 5~8 | - | 2~5 | Tapping Paste EP
ALLOY STEELS | SCM | 7~12 | 10~15 | 7~12 | 5~8 | - | 2~5 | Additive
HARDENED STEELS | HRc 25~40 | 3~5 | 4~6 | 3~5 | - | - | 2~5 | Non-Water-Soluble
|  | (4~8) | (6~10) | (4~8) |  |  |  | Cutting Fluid
STAINLESS STEELS | SUS | 5~8 | 8~13 | 4~7 | 5~10 | - | 5~10 | Emulsion Type
TOOL STEELS | SKD | 6~9 | 7~10 | 6~9 | - | - | 2~5
CAST STEELS | SC | 6~11 | 10~15 | 6~11 | - | - | 2~5
CAST IRON | FC | - | - | 10~15 | - | 10~20 | 2~5 | Water-Soluble Cutting
Fluid(Emulsion Type)
Non-Water-Soluble
HIGH TENSION CAST IRON | FCD | 7~12 | 10~20 | 7~12 | - | 10~20 | 4~8 | Cutting Fluid
COPPER | Cu | 6~11 | 7~12 | 6~9 | 7~12 | 10~20 | 2~5
BRASS | Bs, BsC | 10~20 | 15~25 | 10~25 | 7~12 | 15~25 | 5~10
BRASS CASTING
BRONZE | PB, PBC | 6~11 | 10~20 | 6~11 | 7~12 | 10~20 | 6~11 | Non-Water-Soluble
BRONZE CASTING | [7 empty] | Cutting Fluid
ALUMINUM | AL | 10~20 | 15~25 | 10~20 | 10~20 | - | 5~10 | (Inactive Type)
ROLLED STEELS | [7 empty] | Water-Soluble
ALUMINUM | AC, ADC | 10~15 | 15~20 | 10~15 | 10~15 | 10~20 | 10~15 | Cutting Fluid
ALLOY CASTING | [7 empty] | (Emulsion Type)
MAGNESIUM | MC | 7~12 | 10~15 | 7~12 | - | 10~20 | 10~15
ALLOY CASTING
ZINC ALLOY CASTING | ZDC | 7~12 | 10~15 | 7~12 | 7~12 | 10~20 | 10~15
THERMOSETTING | BAKELITE | - | - | 10~20 | - | 15~25 | 5~10 | Water-soluble
PLASTIC | PHENOL, EPOXY | [6 empty] | Cutting Fluid
Mist Lubrication
THERMOPLASTIC | VINYL CHLORIDE | 10~15 | 10~20 | 10~20 | - | 10~20 | 5~10 | Air Cooling, Dry
NYLON
1. These are general recommendations which depending upon conditions, may be altered.
2. To select the best taps, please see Tap Recommended Table.
3. ()=recommendation for HSS-PM taps.